## specs
electrode | Loading | AM_density | wt%_AM | wt%_binder | wt%_carbon | thickness | binder_loading | carbon_loading | CBD density | v%AM | v%CBD | porosity_calc | porosity_provided | figure
LFP-A | 8 | 3.6 | 90 | 5 | 5 | 50 | 0.2 | 0.4444444 | 1.8 | 0.4444444 | 0.07160494 | 0.4839506 | 0.45 | A3
LFP-B | 16 | 3.6 | 91 | 4.5 | 4.5 | 100 | 0.178022 | 0.7912088 | 1.8 | 0.4444444 | 0.05384615 | 0.5017094 | 0.55 | A5
NCM | 8.2 | 4.6 | 90 | 5 | 5 | 34 | 0.2555556 | 0.4555556 | 1.8 | 0.5242967 | 0.1161946 | 0.3595087 | 0.34 | A1
LCO | 21 | 5.05 | 95.7 | 2.15 | 2.15 | 100 | 0.1134535 | 0.4717868 | 1.8 | 0.4158416 | 0.03251335 | 0.5516451 | 0.42 | A2
LTO-Al | 8.1 | 3.5 | 90 | 5 | 5 | 50 | 0.1944444 | 0.45 | 1.8 | 0.4628571 | 0.07160494 | 0.4655379
LTO-Cu | 8.4 | 3.5 | 90 | 5 | 5 | 50 | 0.1944444 | 0.4666667 | 1.8 | 0.48 | 0.07345679 | 0.4465432 | 0.53 | A7
Gr-A | 5.5 | 2.26 | 91.8 | 6 | 2.2 | 44 | 0.1477124 | 0.1318083 | 1.8 | 0.5530973 | 0.03529302 | 0.4116096
Gr-B | 8 | 2.26 | 94.5 | 2.75 | 2.75 | 50 | 0.0657672 | 0.2328042 | 1.8 | 0.7079646 | 0.0331746 | 0.2588608
Gr-C | 10.9 | 2.26 | 95.7 | 2.15 | 2.15 | 100 | 0.05077325 | 0.2448798 | 1.8 | 0.4823009 | 0.01642517 | 0.5012739

## ECM_results
electrode | R_HRF | R_cc | Q_cc | gamma_cc | R_e | R_loc | Q_loc | gamma_loc
LFP-A | 2.9 | 88.9 | 1.91e-05 | 0.7 | 545.1 | 133 | 0.0039 | 0.87
LFP-B | 28.2 | 140.4 | 4.5e-06 | 0.82 | 489 | 103.6 | 0.0054 | 0.88
NCM | 43.5 | 70.2 | 3.13e-05 | 0.7 | 21.2 | 177.5 | 0.0006 | 0.92
LCO | 36.9 | 95.3 | 2.13e-05 | 0.66 | 43.6 | 365.9 | 0.0007 | 0.94
LTO-Al
LTO-Cu | 23.7 | 87.4 | 1.85e-05 | 0.72 | 301.9 | 68.2 | 0.0006 | 0.96
Gr-A
Gr-B
Gr-C
min | 2.9 | 70.2 | 4.5 | 0.66 | 21.2 | 68.2 | 0.6 | 0.87
max | 43.5 | 140.4 | 31.3 | 0.82 | 545.1 | 365.9 | 5.4 | 0.96